## Plan1
Amostras | CO2_Uptake | BET | Vol_pore | Vol_micro | Impregnation ration (chemicals:biomass) | Method preparation (1 - Dry, 2 - Wet) | Temperature Activation (°C) | Step preparation (1 - Pre pirolised, 2 raw)
BA-1 | 1.33 | 57.85 | 0.02325 | 0.03073 | 1 | 1 | 450 | 1
MA-1 | 1.15 | 9.045 | 0.003 | 0.01413 | 1 | 1 | 450 | 1
MABA-1 | 1.11 | 68.257 | 0.038 | 0.02405 | 1 | 1 | 450 | 1
BA-2 | 0.19 | 0 | 0 | 0 | 1 | 1 | 450 | 2
MA-2 | 0.58 | 3.37 | 0.001 | 0.005062 | 1 | 1 | 450 | 2
MABA-2 | 0.01 | 0 | 0 | 0 | 1 | 1 | 450 | 2
BA-3 | 1.11 | 15.487 | 0.006 | 0.01955 | 1 | 2 | 450 | 1
MA-3 | 1.09 | 5.104 | 0.002 | 0.01482 | 1 | 2 | 450 | 1
MABA-3 | 0.76 | 24.118 | 0.009 | 0.02282 | 1 | 2 | 450 | 1
BA-43 | 0.23 | 11.485 | 0.004 | 0 | 3 | 1 | 450 | 1
BA-45 | 1.04 | 47.833 | 0.019 | 0.02585 | 5 | 1 | 450 | 1
MA-43 | 0.12 | 0 | 0 | 0 | 3 | 1 | 450 | 1
MA-45 | 0.13 | 0 | 0 | 0 | 5 | 1 | 450 | 1
MABA-43 | 0.52 | 7.067 | 0.003 | 0.009024 | 3 | 1 | 450 | 1
MABA-45 | 0.82 | 16.667 | 0.006 | 0.01462 | 5 | 1 | 450 | 1
BA-5600 | 1.69 | 71.123 | 0.023 | 0.03826 | 1 | 1 | 600 | 1
BA-5700 | 0.54 | 41.611 | 0.013 | 0.01916 | 1 | 1 | 700 | 1
MA-5600 | 1.39 | 64.776 | 0.024 | 0.03326 | 1 | 1 | 600 | 1
MA-5700 | 2.2 | 105.575 | 0.034 | 0.05324 | 1 | 1 | 700 | 1
MABA-5600 | 0.66 | 60.654 | 0.017 | 0.02661 | 1 | 1 | 600 | 1
MABA-5700 | 0 | 0 | 0 | 0 | 1 | 1 | 700 | 1